## Sheet1
Part Name | Machine Name | Raw Material | injection Time | injection Pres | holding pres | holding time | cooling Time | cavity temp | w1 | w2 | runCav
32MM C.F. MTA HW | 60-EL.FUT-220T-440G-2CR | 10010123/REPROCESS PPHP BLK 25.0 KG | 5 | 85 | 50 | 7 | 30 |  | 37.5 | 6.5 | 02/.02
32MM C.F. MTA | 69-GCO-100T-160G-2CR | 10010123/REPROCESS PPHP BLK 25.0 KG | 8 | 100 | 120 | 5 | 35 |  | 37.5 | 6.5 | 2 2
M22 HOOD GREEN | 20-HAT-90T-139G-2CR | 10010001 / PPHP NATURAL / 25KG |  | 65 | 60 | 3 | 12.5 | 40 | 3.08 | 3.2 | 3/4
M22 HOOD GREEN | 21-ELFUT-90T2-123G-2CR | 10010001 / PPHP NATURAL / 25KG | 5 | 55 | 60 | 4 | 15 |  | 3 | 3.13 | 4/4
M90P FLOAT | 05-TOS-125T4-293G-2CR | 10010001 / PPHP NATURAL / 25KG |  | 190 | 175 | 5 | 150 |  | 105.5 | 3.8 | 1/1
M90P FLOAT | 46-TOS-125T7-293G-2CR | 10010001 / PPHP NATURAL / 25KG | 0.5 | 125 | 110 | 5 | 150 | 50 | 105 | 4.02 | 1/1
2" BV RING | 63-FMNOVA-150T4-789G-2CR | 10010001 / PPHP NATURAL / 6.25KG | 8 | 90 | 85 | 15 | 80 |  | 99.75 | 22.8 | 4/4
M90P FLOOT | 06-TOS-125T5-293G-2CR | 10010001/ PPHP. NAT. (H110MA) 25 KG |  | 140 | 110 | 5 | 90 |  | 104 | 4.02 | 01/.01
M90P FLOOT | 49-TOS-125T11-293G-2CR | 10010001/ PPHP. NAT. (H110MA) 25 KG |  | 140 | 110 | 5 | 150 |  | 102.5 | 4.02 | 01/.01
M22 HOOD RIVULIS | 69-GCO-100T-160G-2CR | 10010001/ PPHP. NAT. (H110MA) 25 KG | 4 | 90 | 90 | 5 | 18 |  | 3 | 3.2 | 4 3
2'' B V RING | 57-FMNOV-150T-538G-2CR | 10010001/PPHP NAT(H110MA) 12.5 KG | 20 | 60 | 60 | 4 | 55 |  | 102 | 19.5 | 04/.04
FOGGER LPD BODY | 42-FMNOV-80T2-99G-1CR | 10010002 / POM NAT / 25KG | 5 | 42 | 75 | 5 | 12 | 59 | 4.19 | 9.48 | 2/2
M46 3.1MM SLIT NOZZLE GREEN | 32-FMMAG-50T-47G-1CR | 10010002 / POM NAT / 25KG | 3 | 55 | -1 | -1 | 13 | 74 | 2.51 | 4.78 | 7/7
M22 MALE CONNECTOR MICRO BROWN | 06-TOS-125T5-293G-2CR | 10010002 / POM NAT / 25KG |  | 120 | 85 | 2 | 12 | 69 | 3.02 | 48.75 | 16/16
M22PC BODY WITH DEFLECTOR | 53-HAT-160T5-291G-2CR | 10010002 / POM NATURAL / 25KG |  | 110 | 65 | 1.6 | 12 | 68 | 17.4 | 6 | 1/2
FOGGER LPD BODY BLACK | 37-ELFUT-90T3-123G-2CR | 10010002 / POM NATURAL / 25KG | 5 | 80 | 65 | 2.5 | 20 | 40 | 4.2 | 9.64 | 2/2
M46 BODY | 16-ZHAFIR-160T3-320G-2CR | 10010002 / POM NATURAL / 25KG |  | 80 | 65 | 3 | 9 | 98 | 27.03 | 9.6 | 2/2
M22 DA | 21-ELFUT-90T2-123G-2CR | 10010002 / POM NATURAL / 25KG |  | 65 | 55 | 2 | 11.3 | 43 | 2.8 | 2.9 | 3/4
M46 BIG ARM | 65-HAT-250T2-547G-2CR | 10010002 / POM NATURAL / 25KG |  | 140 | 85 | 7 | 20 | 59 | 30 | 34.82 | 4/4
M22 SPRAY NOZZLE GREEN | 73-FMNOVA-50T16-125GM-0CR | 10010002 / POM NATURAL / 25KG | 2 | 50 | 50 | 1 | 12 |  | 1.26 | 5.37 | 2/8
M22 BOTTOM UPPER CAP BLACK | 42-FMNOV-80T2-99G-1CR | 10010002 / POM NATURAL / 25KG | 8 | 80 | 60 | 2 | 10 |  | 0.9 | 20.65 | 16/16
M201 BODY AQUAJET | 39-FMNOV-50T12-47G-0CR | 10010002 / POM NATURAL / 25KG | 3 | 100 | 105 | 1 | 10 | 58 | 1.52 | 5.48 | 8/8
M201 BODY U PATTERN | 40-FM-50T12-64GM-0CR | 10010002 / POM NATURAL / 25KG | 3 | 100 | 105 | 1 | 10 | 65 | 1.5 | 5.63 | 8/8
M46 SLIT NOZZLE 3.1MM | 08-FMMAG-80T-76G-1CR | 10010002 / POM NATURAL / 25KG | 3 | 85 | 50 | 1 | 10 |  | 2.44 | 4.6 | 6/8
M46 MALE TUBE | 07-TOS-125T6-293G-2CR | 10010002 / POM NATURAL / 25KG |  | 95 | 85 | 4 | 30 | 39 | 10 | 46 | 7/7
M46 ARM | 22-TOS-125T2-293G-2CR | 10010002 / POM NATURAL / 25KG |  | 80 | 90 | 2 | 20 | 85 | 29.61 | 5.31 | 2/2
BUTTERFLY BUSH | 07-TOS-125T6-293G-2CR | 10010002 / POM NATURAL / 25KG | 5 | 90 | 75 | 3 | 25 |  | 11.1 | 14.88 | 4/4
M22 FEMALE CONNECTOR MICRO | 06-TOS-125T5-293G-2CR | 10010002 / POM NATURAL / 25KG | 3 | 95 | 70 | 2 | 10 |  | 1.2 | 36.1 | 13/16
M22 ARM PLASTIC | 49-TOS-125T11-293G-2CR | 10010002 / POM NATURAL / 25KG |  | 110 | 110 | 1.5 | 14.7 | 37 | 12.2 | 8.8 | 4/4
LPD BODY | 30-FMNOV-50T2-30G-0CR | 10010002/ POM NAT(Acetal ZPR 20)./25 KG | 3 | 75 | 55 | 1 | 12 |  | 4.2 | 9.5 | 02/.02
M22 R/NOZZLE 3.2 MM BHUMI GREEN | 13-FMNOV-80T3-125G-1CR | 10010002/ POM NAT(Acetal ZPR 20)./25 KG | 4 | 85 | 60 | 4 | 20 |  | 1.5 | 1.6 | 04/.03 Ok Cavity No (1,3) Cav no 4 Reject
M22 PC BODY WITH DIFLACTOR | 04-TOS-125T10-293G-2CR | 10010002/POM NAT(ACETAL ZPR 20)./25 KG |  | 85 | 50 | 2.5 | 18 |  | 17 | 6 | 01/.01
M22 PC BODY WITH DIFLACTOR | 09-TOS-125T8-293G-2CR | 10010002/POM NAT(ACETAL ZPR 20)./25 KG |  | 85 | 65 | 2.5 | 19 |  | 17 | 6 | 01/.01
M22 BOTTOM DUST CAP BLACK | 02-TOS-125T3-293G-2CR | 10010002/POM NAT(ACETAL ZPR 20)./25 KG |  | 85 | 65 | 0.8 | 8 |  | 0.91 | 14.5 | 16/.16
M22 BOTTOM DUST CAP BLACK | 05-TOS-125T4-293G-2CR | 10010002/POM NAT(ACETAL ZPR 20)./25 KG |  | 116 | 60 | 1 | 7 |  | 0.91 | 14.5 | 16/.16
M22 BOTTOM DUST CAP BLACK | 09-TOS-125T8-293G-2CR | 10010002/POM NAT(ACETAL ZPR 20)./25 KG |  | 95 | 65 | 1 | 9 |  | 0.91 | 14.5 | 16/.16
M22 ARM | 09-TOS-125T8-293G-2CR | 10010002/POM NAT(ACETAL ZPR 20)./25 KG |  | 115 | 110 | 2 | 12 |  | 12.2 | 8.5 | 04/.04
FOGGER PUSHFIT MALE ADOPTER | 09-TOS-125T8-293G-2CR | 10010002/POM NAT(ACETAL ZPR 20)./25 KG |  | 85 | 80 | 2 | 13 |  | 0.61 | 10 | 08/.08
M22 FEMALE CONN. BROWN | 02-TOS-125T3-293G-2CR | 10010002/POM NAT(Acetal ZPR 20)./25KG |  | 90 | 85 | 2 | 10 |  | 1.15 | 36 | 16/.13
M46 TUBE BLACK | 05-TOS-125T4-293G-2CR | 10010002/POM NAT(BASF)./25KG |  | 95 | 85 | 3 | 33 |  | 9.8 | 46 | 08/.07
M46 TUBE BLACK | 04-TOS-125T10-293G-2CR | 10010002/POM NAT(BASF)./25KG |  | 95 | 80 | 3 | 28 |  | 9.8 | 46 | 08/.07
M22 MALE CONNECTOR | 02-TOS-125T3-293G-2CR | 10010002/POM NAT(BASF)./25KG |  | 85 | 60 | 2 | 11 |  | 3.15 | 49.5 | 16/.16
M22 MALE CONNECTOR | 05-TOS-125T4-293G-2CR | 10010002/POM NAT(BASF)./25KG |  | 120 | 65 | 1 | 8 |  | 3.15 | 49.5 | 16/.16
M22 FEMALE CONNECTOR | 04-TOS-125T10-293G-2CR | 10010002/POM NAT(BASF)./25KG |  | 90 | 55 | 2 | 10 |  | 1.15 | 36 | 16/.13
M22 DA | 20-HAT-90T-139G-2CR | 10010002/POM NAT(BASF)./25KG | 4 | 85 | 35 | 3 | 21 |  | 3.95 | 3.2 | 4 4
M22 SPRAY NOZZLE.1.8 MM | 21-ELFUT-90T2-123G-2CR | 10010002/POM NAT.(Acetal ZPR 20) 25 KG | 5 | 65 | 25 | 2 | 10 |  | 1.2 | 5.5 | 08/.04 (Ok Cavity No A,D,E,G)
M 46 SLIT NOZZLE 3.1 MM | 31-FMNOV-50T1-125G-0CR | 10010002/POM NAT./25 KG | 4 | 60 | 60 | 2 | 13 |  | 2.5 | 5 | 08/.05
M46 BODY | 17-HAT-160T2-320G-2CR | 10010002/POM NAT./25KG | 7 | 90 | 45 | 5 | 6 |  | 27 | 9.5 | 2 2
FOGGER PUSHFIT MALE ADOPTER | 03-LNT-150T-275G-2CR | 10010002/POM NAT./25KG | 0.71 | 85 | 60 | 3 | 14 | 55 | 0.6 | 9.86 | 8 8
BUTTERFLY BUSH | 36-NOVASERVO-80T-125G-1CR | 10010002/POM NAT./25KG | 5 | 75 | 50 | 3 | 45 |  | 11.5 | 8.5 | 4 3
M22 SPRING RETAINER | 45-FM-50T12-47GM-0CR | 10010009 / COMPOUND GREY / 25KG | 2 | 95 | 45 | 2 | 10 | 53 | 0.59 | 5.17 | 8/8
SLEEVE FOR CORRUGATED PIPE | 05-TOS-125T4-293G-2CR | 10010010 / HDPE / 12.5KG + 10010011 / LLDPE / 12.5KG |  | 120 | 110 | 2 | 7 | 42 | 3.7 | 4.4 | 4/4
NETAFIM SLEEVE | 57-FMNOV-150T-538G-2CR | 10010010(HDPE)12.5KG / 10010011(LLDPE)12.5KG | 5 | 95 | 120 | 3 | 4 | 63 | 3.64 | 3.97 | 4/4
M46 R/NOZZLE 3.96MM GREEN | 17-HAT-160T2-320G-2CR | 10010017/POM COMPOUND GREEN (MUNDRA) | 4.5 | 90 | 45 | 1.5 | 19 |  | 6 | 12 | 8 6
1.5" B.V. SHORT HANDLE ORANGE | 68-ELFUT-160T-270GM-2CR | 10010021 / PPGF NATURAL / 25KG |  | 65 | 50 | 5 | 40 | 65 | 40.94 | 11.5 | 2/2
4" B.V. SHORT HANDLE ORANGE | 63-FMNOVA-150T4-789G-2CR | 10010021 / PPGF NATURAL / 25KG | 20 | 145 | 85 | 8 | 80 | 65 | 224 | 12.83 | 2/2
4" SHORT HANDLE ORANGE | 64-HAT-360T1-1127G-2CR | 10010021 / PPGF NATURAL / 25KG | 8 | 50 | 65 | 9 | 75 |  | 214.5 | 12.47 | 2 2
1.5" SHORT HANDLE | 60-EL.FUT-220T-440G-2CR | 10010021 / PPGF20% / 25KG |  | 55 | 55 | 4 | 40 |  | 40.6 | 11.41 | 2/2
88P BODY NEW | 63-FMNOVA-150T4-789G-2CR | 10010021 / PPGF20% / 25KG | 15 | 58 | 60 | 5 | 50 | 51 | 35.85 | 6.34 | 2/2
4'' SHORT HANDLE ORANGE | 64-HAT-360T1-1127G-2CR | 10010021/PPGF.20% NAT(SUDARSHAN) 25 KG | 14 | 100 | 120 | 6 | 75 |  | 229 | 13 | 2 2
1.5'' BV.SHORT HANDLE ORANGE | 06-TOS-125T5-293G-2CR | 10010021/PPGF20%NAT.(SUDARSHAN25 KG |  | 45 | 5 |  | 40 |  | 43.5 | 12 | 02/.02
M201 BODY F PATTERN (12 RAY)360° | 12-FMNOV-50T4-30G-0CR | 10010022/ POM 270S NAT./25 KG | 1.5 | 90 | 90 | 2.5 | 7 |  | 1.5 | 6.5 | 08/.08(Ok Cavity No B,G,H)
M201 BODY U PATTERN (9RAY)270° | 13-FMNOV-80T3-125G-1CR | 10010022/ POM 270S NAT./25 KG | 1.5 | 90 | 90 | 2.5 | 8 |  | 1.5 | 5.5 | 08/.08(Ok Cavity No B,E,F,G,)
M22 TUBE CAP | 38-FMNOV-80T1-99G-1CR | 10010022/POM NAT(M270S)./25 KG | 1 | 140 | 85 | 1 | 7 |  | 1.2 | 6.5 | 08/.07
M22 TUBE CAP | 55-FMNOV-80T4-125G-1CR | 10010022/POM NAT(M270S)./25 KG | 3.5 | 140 | 120 | 2 | 8 |  | 1.2 | 6.5 | 08/.07
M22 TUBE CAP | 29-FMNOV-80T5-125G-1CR | 10010022/POM NAT(M270S)./25 KG | 4 | 152 | 100 | 2 | 7 |  | 1.2 | 6.5 | 08/.07
M 88P CAP JDW | 46-TOS-125T7-293G-2CR | 10010023/ NYLON 6 NAT.25KG |  | 100 | 65 | 3 | 24.5 |  | 13.9 | 3.5 | 04/.04
M 88P CAP JDW | 48-TOS-125T9-293G-2CR | 10010023/ NYLON 6 NAT.25KG |  | 100 | 65 | 3 | 24.5 |  | 13.9 | 3.5 | 04/.04
2''ECV CAP( TRAIL) | 63-FMNOVA-150T4-789G-2CR | 10010037/NYLON GF 30%BLACK 25 KG | 5 | 98 | 80 | 4 | 60 |  | 153.5 | 9 | 02/.02
2''ECV CAP | 66-FM-NOVA-150T5-789G-2CR | 10010037/NYLON GF 30%BLACK 25 KG | 10 | 132 | 65 | 8 | 70 |  | 153.5 | 9 | 02/.02
FOGGER LPD INNER | 33-FMNOV-50T10-64G-1CR | 10010079 / PBT NAT / 25KG | 3 | 70 | 65 | 1 | 12 | 36 | 0.5 | 3.45 | 4/4
LPD INNER | 35-FMNOV-50T7-64G-0CR | 10010079 / PBT NATURAL / 25KG | 3 | 85 | 35 | 2 | 12 |  | 0.5 | 1.5 | 3/4
FOGGER CAP BLACK | 55-FMNOV-80T4-125G-1CR | 10010079 / PBT NATURAL / 25KG | 5 | 120 | 6 | 2 | 10 | 39 | 1.38 | 6.57 | 6/8
FOGGER CAP BLACK | 39-FMNOV-50T12-47G-0CR | 10010079 / PBT NATURAL / 25KG | 3 | 68 | 60 | 2 | 12 |  | 1.4 | 6.55 | 5/8
FOGGER LPD INNER BLACK | 45-FM-50T12-47GM-0CR | 10010079 / PBT NATURAL / 25KG | 1.5 | 70 | 65 | 0.8 | 12 |  | 0.52 | 3.51 | 4 4
LPD INNER | 12-FMNOV-50T4-30G-0CR | 10010079/ PBT NAT./25 KG | 2.5 | 35 | 45 | 1 | 10 |  | 0.52 | 3.5 | 04/.04(1Pcs)
LPD INNER | 10-FMNOV-50T6-64G-0CR | 10010079/ PBT NAT./25 KG | 2.5 | 30 | 55 | 1 | 10 |  | 0.52 | 3.5 | 04/.04(1Pcs)
FOGGER NOZZLE BLACK | 43-FMNOV-50T3-30G-0CR | 10010079/PBT NAT/25KG | 5 | 85 | 65 | 2 | 15 |  | 1.5 | 2.5 | 04 / 03.(Ok Cavity No 2,3,4)
M22 PLASTIC PIN | 33-FMNOV-50T10-64G-1CR | 10010094 / POM 100P NC / 25KG | 3 | 90 | 65 | 2 | 12 | 74 | 1.05 | 5.02 | 8/8
M22 PLASTIC PIN | 37-ELFUT-90T3-123G-2CR | 10010094/POM NAT(P 100)./25 KG | 2 | 140 | 85 | 2 | 10 |  | 0.9 | 4.8 GM | 08/.08
M22 PLASTIC PIN | 31-FMNOV-50T1-125G-0CR | 10010094/POM NAT(P 100)./25 KG | 3 | 85 | 55 | 1 | 10 |  | 0.9 | 4.8 | 08/.08
SUSPENDER WHITE NEW | 02-TOS-125T3-293G-2CR | 10010109 / BAROUM SULPHATE PP COMP / 25KG |  | 80 | 110 | 3 | 24 |  | 47.7 | 20 | 4/4
FOGGER SUSPENDER WHITE | 49-TOS-125T11-293G-2CR | 10010109 / BAROUM SULPHATE PP COMP / 25KG |  | 80 | 110 | 3 | 24.5 | 31 | 47.5 | 20.1 | 4/4
M88P BODY BLACK | 66-FM-NOVA-150T5-789G-2CR | 10010126/PPGF 20% BLACK(MODIFIED) /25 KG | 8 | 96 | 85 | 4 | 45 |  | 37 | 6.5 | 02/.02
M22 SPRING RETAINER | 30-FMNOV-50T2-30G-0CR | 10010136 /NYLON GREY COMPOUND POLYONE | 3 | 85 | 55 | 0.8 | 9 |  | 0.63 | 5.9 | 08./08
M22 SPRING RETAINER | 34-FMNOV-50T8-125G-0CR | 10010136 /NYLON GREY COMPOUND POLYONE | 3 | 85 | 40 | 0.8 | 9 |  | 0.63 | 5.9 | 08./08
M22 SPRING RETAINER | 41-FMNOV-50T5-36G-0CR | 10010136/NYLON 66 GREY COMPOUND POLYONE | 2 | 55 | 55 | 2 | 8 |  | 0.63 | 5.9 | 08./08
M22 SPRING RETAINER | 12-FMNOV-50T4-30G-0CR | 10010136/NYLON GREY COMPOUND POLYONE | 5 | 95 | 65 | 2 | 10 |  | 0.63 | 5.9 | 08./08
FOGGER NOZZLE | 35-FMNOV-50T7-64G-0CR | 10010137 / PBT NAT / 25KG | 2 | 75 | 55 | 3 | 16 | 38 | 1.46 | 2.33 | 3/4
FOGGER NOZZLE BLACK | 44-FMNOV-50T11-64G-0CR | 10010137 / PBT NATURAL / 25KG | 3 | 65 | 50 | 2 | 14 |  | 1.46 | 2.27 | 3/3
FOGGER NOZZLE BLACK | 33-FMNOV-50T10-64G-1CR | 10010137 / PBT NATUTRAL / 25KG | 4 | 70 | 60 | 2 | 14 |  | 1.5 | 2.29 | 3/4
M46 RANGE NOZ 3.96MM GREEN | 38-FMNOV-80T1-99G-1CR | 10010147 / POM COMPOUND LIME GREEN / 25KG | 3 | 110 | 80 | 2 | 18 |  | 5.76 | 12.82 | 7/8
M22 RANGE NOZZLE GREEN 3.2MM | 41-FMNOV-50T5-36G-0CR | 10010155 / POM COMP GREEN / 25KG | 5 | 85 | 55 | 2 | 18 | 51 | 1.58 | 1.72 | 2/4
M22 RANGE NOZZLE GREEN | 44-FMNOV-50T11-64G-0CR | 10010155 / POM COMPUND GREEN / 25KG | 4 | 53 | 55 | 2 | 17 |  | 1.6 | 1.65 | 4/4
M90CP FLOAT | 06-TOS-125T5-293G-2CR | 10020040 / POLYSTRENE GRANUAL / 25KG |  | 170 | 150 | 10 | 195 |  | 98 | 11.5 | 1/1
M90 CP FLOAT | 09-TOS-125T8-293G-2CR | 10020040 / POLYSTRENE GRANUAL / 25KG |  | 160 | 140 | 5 | 200 |  | 100 | 11.75 | 1/2
90 CP FLOAT | 53-HAT-160T5-291G-2CR | 10020040 / POLYSTRENE GRANULES / 25KG |  | 120 | 110 | 6 | 220 | 45 | 97 | 12.31 | 1/1
M90CP FLOOT | 02-TOS-125T3-293G-2CR | 10020040/GPPS NAT./25 KG |  | 150 | 120 | 7 | 220 |  | 102.5 | 11 | 01/.01